## Sheet1
T/°C | W(KCl)/% | W(MgCl2)/%
100 | 36.03 | 0
100 | 35.9 | 0
100 | 29.8 | 5
100 | 29.8 | 4.35
100 | 27.1 | 8
100 | 24 | 10
100 | 23.59 | 9.93
100 | 22.1 | 11.7
100 | 18.8 | 15
100 | 17.5 | 16.35
100 | 15.9 | 17.8
100 | 14.3 | 20
100 | 13.45 | 20.15
100 | 10.6 | 25
100 | 9.6 | 24.8
100 | 8.9 | 27.3
100 | 7.9 | 24.91
100 | 7.68 | 29.92
100 | 7.4 | 30
100 | 6.4 | 31.5
100 | 6.4 | 31.3
100 | 5.15 | 29.89
100 | 3.6 | 35
100 | 1.88 | 40
100 | 1.64 | 40.2
100 | 1.1 | 40
100 | 0.73 | 41.1
100 | 0.5 | 42
100 | 0.5 | 41.75
100 | 0 | 42.33
100 | 0 | 42.2
100 | 0 | 42
90 | 25.8 | 8.2
90 | 20.8 | 11.9
90 | 14.7 | 18.1
90 | 8.1 | 27.6
83 | 34.1 | 0
83 | 26.85 | 7.15
83 | 18.31 | 14.63
83 | 18.27 | 14.77
83 | 12.75 | 20.53
83 | 5.8 | 29.45
83 | 2.52 | 36.99
83 | 0 | 39.8
80 | 33.8 | 0
80 | 24.5 | 8.3
80 | 19.5 | 12.1
80 | 13.6 | 18.3
80 | 7.3 | 27.8
80 | 5.7 | 29.5
80 | 0.9 | 38.2
80 | 0 | 39.8
75 | 33.2 | 0
75 | 33.16 | 0
75 | 26.9 | 5
75 | 23.98 | 7.51
75 | 21.2 | 10
75 | 18.36 | 12.65
75 | 16.2 | 15
75 | 11.7 | 20
75 | 10.73 | 20.95
75 | 8 | 25
75 | 5.88 | 28.43
75 | 5.57 | 29.25
75 | 5.5 | 29.2
75 | 4.7 | 30
75 | 4.54 | 30.08
75 | 3 | 31.75
75 | 1.73 | 33.57
75 | 1.6 | 35
75 | 0.81 | 35.84
75 | 0.58 | 37.04
75 | 0.35 | 39
75 | 0.35 | 30.9
75 | 0.32 | 38.85
75 | 0 | 39.2
75 | 0 | 39.12
75 | 0 | 39.1
70 | 32.52 | 0
70 | 23.2 | 8.4
70 | 22.58 | 8.26
70 | 20.92 | 9.79
70 | 18.3 | 12.2
70 | 12.4 | 18.6
70 | 9.69 | 21.73
70 | 8.27 | 23.96
70 | 6.5 | 28
70 | 5.71 | 28.29
70 | 5.34 | 29.02
70 | 1.19 | 35.51
70 | 0.31 | 38.8
70 | 0 | 38.83
61.5 | 4.8 | 28.45
60 | 31.4 | 0
60 | 31.37 | 0
60 | 21.9 | 8.6
60 | 17 | 12.5
60 | 11.2 | 18.8
60 | 5.8 | 28.3
60 | 4.84 | 28.57
60 | 4.7 | 28.8
60 | 0.75 | 36.9
60 | 0.25 | 38.77
60 | 0.25 | 37.88
60 | 0 | 37.9
60 | 0 | 37.89
55 | 30.8 | 0
55 | 23.4 | 7.24
55 | 21.63 | 7.45
55 | 14.79 | 15.14
55 | 9.79 | 22.72
55 | 4.43 | 28.74
55 | 0.62 | 36.88
55 | 0.21 | 37.38
55 | 0 | 37.55
50 | 30.1 | 0
50 | 30.06 | 0
50 | 23.9 | 5
50 | 20.5 | 8.7
50 | 18.2 | 10
50 | 15.6 | 12.6
50 | 13.4 | 15
50 | 10 | 19.1
50 | 9.2 | 20
50 | 5.8 | 25
50 | 5 | 28.5
50 | 4.5 | 27.9
50 | 4.48 | 27.92
50 | 4.16 | 28.36
50 | 2.4 | 30
50 | 1.345 | 33.468
50 | 0.893 | 4.335
50 | 0.889 | 33.338
50 | 0.872 | 4.414
50 | 0.829 | 33.462
50 | 0.5 | 35
50 | 0.31 | 37.05
50 | 0.2 | 37.15
50 | 0.2 | 37
50 | 0 | 37.4
50 | 0 | 37.21
50 | 0 | 37
40 | 28.8 | 0
40 | 28.7 | 0
40 | 20.24 | 7.18
40 | 19 | 8.9
40 | 14.2 | 12.9
40 | 13.81 | 13.21
40 | 8.8 | 19.3
40 | 8.32 | 19.67
40 | 4.2 | 28.7
40 | 4.14 | 27.39
40 | 3.9 | 28.1
40 | 3.73 | 27.9
40 | 0.6 | 32.99
40 | 0.55 | 35.8
40 | 0.23 | 36.46
40 | 0 | 36.54
40 | 0 | 36.5
35 | 36.28 | 0
35 | 36.17 | 0.14
35 | 33.63 | 0.38
35 | 30.4 | 1.38
35 | 28.09 | 0
35 | 28.04 | 0
35 | 27.34 | 3.81
35 | 27.32 | 3.8
35 | 23.57 | 3.02
35 | 23.53 | 3.7
35 | 21.42 | 6.85
35 | 20.36 | 5.96
35 | 16.95 | 9.41
35 | 15.24 | 11.42
35 | 13.8 | 12
35 | 11.87 | 15.08
35 | 11.42 | 15.24
35 | 9.41 | 16.95
35 | 8.7 | 18.99
35 | 6.85 | 21.41
35 | 4.07 | 27.41
35 | 3.81 | 27.34
35 | 3.8 | 27.33
35 | 3.8 | 27.32
35 | 3.7 | 23.53
35 | 1.48 | 30.93
35 | 1.38 | 30.4
35 | 0.9 | 33.18
35 | 0.38 | 33.63
35 | 0.26 | 36.26
35 | 0.14 | 36.17
35 | 0.14 | 26.71
35 | 0 | 36.4
35 | 0 | 36.28
35 | 0 | 28.04
30 | 17.5 | 9.1
30 | 12.7 | 13.1
30 | 7.6 | 19.6
30 | 3.4 | 29
25 | 26.74 | 0
25 | 26.71 | 0
25 | 26.52 | 0
25 | 26.45 | 0
25 | 26.4 | 0
25 | 20.3 | 5
25 | 19.5 | 7.68
25 | 17.78 | 7.36
25 | 14.9 | 10
25 | 13.56 | 12.11
25 | 11.54 | 15.64
25 | 10.5 | 15
25 | 10.49 | 15.03
25 | 10.36 | 16.4
25 | 7.9 | 19.83
25 | 6.7 | 20
25 | 6.06 | 23.1
25 | 5.22 | 24.58
25 | 4.65 | 26.81
25 | 4.56 | 26.81
25 | 4.1 | 25
25 | 3.7 | 27.7
25 | 3.6274 | 0.4456
25 | 3.49 | 26.78
25 | 3.48 | 26.78
25 | 3.48 | 26.59
25 | 3.4 | 26.9
25 | 3.3 | 26.85
25 | 3.2 | 26.82
25 | 3.2 | 26.7
25 | 3.19 | 26.79
25 | 2.2631 | 1.0627
25 | 2.0599 | 0.9661
25 | 1.1 | 30
25 | 0.55 | 35.15
25 | 0.54 | 34.17
25 | 0.53 | 35.14
25 | 0.52 | 35.47
25 | 0.38 | 35.16
25 | 0.38 | 33.34
25 | 0.35 | 35.19
25 | 0.15 | 35.26
25 | 0.15 | 34.1
25 | 0.12 | 35.56
25 | 0.1 | 35.6
25 | 0.1 | 35
25 | 0 | 35.7
25 | 0 | 35.65
25 | 0 | 35.6
25 | 0 | 35.54
20 | 25.6 | 0
20 | 25.55 | 0
20 | 20.8 | 4.2
20 | 16.1 | 8.5
20 | 16.04 | 8.3
20 | 15.9 | 9.2
20 | 12.4 | 12.6
20 | 11.3 | 13.3
20 | 8.9 | 16.6
20 | 6.5 | 19.8
20 | 6 | 20.4
20 | 4.1 | 24.1
20 | 3.2 | 27.8
20 | 3.16 | 26.67
20 | 2.8 | 27.6
20 | 2.6 | 29.2
20 | 2.3 | 30.8
20 | 1.83 | 28.43
20 | 1.03 | 30.83
20 | 0.45 | 35
20 | 0.13 | 35.36
20 | 0 | 35.47
20 | 0 | 35.3
15 | 24.76 | 0
15 | 24.6 | 0
15 | 17.66 | 7.68
15 | 15.87 | 7.65
15 | 10.78 | 16.18
15 | 10.73 | 16.57
15 | 10.13 | 14
15 | 5.7 | 20.4
15 | 5.49 | 23.83
15 | 2.91 | 26.56
15 | 2.76 | 27.59
15 | 0.11 | 35.1
15 | 0 | 35.22
15 | 0 | 35.1
10 | 23.84 | 0
10 | 15.85 | 6.86
10 | 14.3 | 9.4
10 | 11.88 | 10.98
10 | 9.9 | 13.5
10 | 6.73 | 17.87
10 | 5.3 | 20.1
10 | 2.65 | 26.45
10 | 2.06 | 27.08
10 | 1.9 | 29.4
10 | 0.09 | 34.84
10 | 0 | 34.97
7 | 61.5 | 4.8
5 | 25 | 3.3
4 | 0 | 2.2
0 | 36 | 21.7
0 | 22.2 | 0
0 | 22.05 | 0
0 | 22.03 | 0
0 | 21.9 | 0
0 | 21.87 | 0
0 | 21.8 | 0
0 | 16.93 | 4.11
0 | 16.9 | 4.18
0 | 16.1 | 5
0 | 15.21 | 5.88
0 | 12.46 | 8.41
0 | 11.95 | 8.68
0 | 11.95 | 8.65
0 | 11.7 | 9.49
0 | 11.3 | 10
0 | 8.19 | 15.22
0 | 7.4 | 15
0 | 6.31 | 16.63
0 | 6.31 | 16.33
0 | 6.06 | 16.5
0 | 6.05 | 16.54
0 | 4.68 | 18.77
0 | 4.3 | 20
0 | 3.7 | 23.76
0 | 3.61 | 21.72
0 | 3.6 | 21.7
0 | 2.6 | 27.4
0 | 2.6 | 25
0 | 2.54 | 25.8
0 | 2.5 | 26.5
0 | 2.4 | 26.53
0 | 2.4 | 26.2
0 | 2.35 | 25.24
0 | 2.2 | 25.6
0 | 2.17 | 26.98
0 | 2.16 | 26.74
0 | 2.13 | 26.79
0 | 2.05 | 26.64
0 | 1.68 | 27.03
0 | 0.91 | 28.67
0 | 0.5 | 30
0 | 0.49 | 29.7
0 | 0.4 | 34.4
0 | 0.23 | 33.37
0 | 0.1 | 34.4
0 | 0.08 | 34.4
0 | 0.028 | 34.74
0 | 0.027 | 34.62
0 | 0.026 | 34.68
0 | 0.025 | 34.66
0 | 0.024 | 34.69
0 | 0 | 34.63
0 | 0 | 34.61
0 | 0 | 34.6
0 | 0 | 34.49
0 | 0 | 34.4
-0.72 | 0.91 | 0.57
-1.485 | 1.8 | 1.13
-3.04 | 3.55 | 2.23
-5 | 20.7 | 0.48
-5 | 20.57 | 0
-5 | 19.1 | 1.95
-5 | 17.9 | 3.1
-5 | 16.4 | 4.5
-5 | 15.3 | 4.17
-5 | 13.3 | 7.35
-5 | 10.71 | 8.78
-5 | 9.8 | 1.1
-5 | 9.55 | 11.5
-5 | 9.24 | 25.65
-5 | 7.9 | 13.45
-5 | 7.7 | 2.19
-5 | 6.9 | 15
-5 | 5.9 | 3.3
-5 | 5.42 | 16.64
-5 | 5.35 | 17.6
-5 | 3.8 | 4.81
-5 | 3.71 | 18.94
-5 | 3.7 | 21.1
-5 | 2.97 | 21.85
-5 | 1.8 | 5.4
-5 | 1.51 | 26.65
-5 | 1.1 | 5.6
-5 | 0.31 | 30.05
-5 | 0.12 | 5.7
-5 | 0 | 33.94
-6.4 | 6.78 | 4.26
-6.75 | 8.8 | 1.92
-7.5 | 16 | 4.45
-10 | 20.35 | 0
-10 | 20.2 | 0
-10 | 19.6 | 0
-10 | 19.5 | 0.5
-10 | 19.2 | 0
-10 | 18.05 | 1.8
-10 | 16.85 | 3
-10 | 16.25 | 1.7
-10 | 15.5 | 4.3
-10 | 15.49 | 4.17
-10 | 15.47 | 4.17
-10 | 14.5 | 5
-10 | 13.99 | 4.24
-10 | 13.4 | 3.8
-10 | 12.7 | 7.1
-10 | 11.65 | 7.52
-10 | 10.1 | 5.61
-10 | 9.8 | 10
-10 | 9.57 | 8.53
-10 | 9.15 | 11.1
-10 | 7.6 | 13
-10 | 6.7 | 7.9
-10 | 6.65 | 14.45
-10 | 6.1 | 15
-10 | 6.05 | 15
-10 | 5.2 | 16.9
-10 | 5.1 | 9.26
-10 | 4.76 | 16.74
-10 | 3.6 | 20.4
-10 | 3.4 | 20
-10 | 3.38 | 19
-10 | 2.95 | 9.53
-10 | 2.64 | 21.92
-10 | 2.14 | 26
-10 | 2 | 25
-10 | 1.92 | 25.46
-10 | 1.9 | 25.9
-10 | 1.8 | 10.21
-10 | 1.43 | 27.03
-10 | 1.15 | 27.13
-10 | 0.6 | 32.32
-10 | 0.4 | 30
-10 | 0.38 | 29.83
-10 | 0.3 | 11.49
-10 | 0.15 | 32.9
-10 | 0.1 | 33.9
-10 | 0.08 | 34.6
-10 | 0 | 34.5
-10 | 0 | 33.9
-10 | 0 | 33.4
-10 | 0 | 32.9
-10 | 0 | 32.52
-10 | 0 | 11.5
-11.8 | 9 | 10.9
-12 | 17.85 | 1.78
-12.4 | 15.2 | 4.25
-13.3 | 2.2 | 6.8
-15.8 | 8.5 | 10.3
-17 | 7.1 | 11.92
-17 | 4.97 | 15.33
-17 | 3.09 | 19.42
-17 | 1.67 | 25.78
-17 | 0.77 | 27.55
-17 | 0.17 | 31.77
-17 | 0 | 31.7
-17 | 0 | 15.64
-18.5 | 4.85 | 15.75
-20 | 4.8 | 15
-20 | 2.5 | 20
-20 | 1.5 | 25.6
-20 | 1.1 | 26.2
-20 | 0 | 26.7
-20 | 0 | 26.6
-21 | 1.5 | 25.6
-21 | 1.5 | 25.5
-23.3 | 4.7 | 15.2
-24 | 3.74 | 16.52
-24 | 3.44 | 18.64
-24 | 2.05 | 17.37
-24 | 1.42 | 24.2
-24 | 1.13 | 29.15
-24 | 0.88 | 33.6
-24 | 0 | 33.8
-24 | 0 | 29.7
-24 | 0 | 24.5
-24 | 0 | 18.21
-24.5 | 3.2 | 18.5
-28 | 3.08 | 17.7
-30.2 | 1.2 | 21.7
-33.6 | 0 | 20.65
-33.8 | 0.69 | 20.9
-34.3 | 1 | 18.3
-34.5 | 1.1 | 20.9
-34.5 | 1.09 | 20.5